## Sheet1
Batch | Temperature | Volume | pH | Time | Adsorbate Dose | Amount of Adsorbent | absorbance | Conc of Absorbance | Adsorption capacity
Time | 37 | 50 | 7 | 1 | 10 | 0.5 | 0.133 | 0.6963351 | 0.9303665
Time | 37 | 50 | 7 | 5 | 10 | 0.5 | 0.169 | 0.8848168 | 0.9115183
Time | 37 | 50 | 7 | 10 | 10 | 0.5 | 0.171 | 0.895288 | 0.9104712
Time | 37 | 50 | 7 | 15 | 10 | 0.5 | 0.174 | 0.9109948 | 0.9089005
Time | 37 | 50 | 7 | 20 | 10 | 0.5 | 0.182 | 0.9528796 | 0.904712
Time | 37 | 50 | 7 | 25 | 10 | 0.5 | 0.205 | 1.073298 | 0.8926702
Time | 37 | 50 | 7 | 30 | 10 | 0.5 | 0.25 | 1.308901 | 0.8691099
Time | 37 | 50 | 7 | 35 | 10 | 0.5 | 0.247 | 1.293194 | 0.8706806
Time | 37 | 50 | 7 | 40 | 10 | 0.5 | 0.251 | 1.314136 | 0.8685864
Adsorbent Dosage | 37 | 50 | 7 | 1 | 10 | 0.1 | 0.522 | 2.732984 | 3.633508
Adsorbent Dosage | 37 | 50 | 7 | 1 | 10 | 0.2 | 0.527 | 2.759162 | 1.810209
Adsorbent Dosage | 37 | 50 | 7 | 1 | 10 | 0.3 | 0.552 | 2.890052 | 1.184991
Adsorbent Dosage | 37 | 50 | 7 | 1 | 10 | 0.4 | 0.533 | 2.790576 | 0.901178
Adsorbent Dosage | 37 | 50 | 7 | 1 | 10 | 0.5 | 0.532 | 2.78534 | 0.721466
Adsorbent Dosage | 37 | 50 | 7 | 1 | 10 | 0.6 | 0.544 | 2.848168 | 0.595986
Adsorbent Dosage | 37 | 50 | 7 | 1 | 10 | 0.7 | 0.539 | 2.82199 | 0.512715
Adsorbent Dosage | 37 | 50 | 7 | 1 | 10 | 0.8 | 0.522 | 2.732984 | 0.4541885
Adsorbent Dosage | 37 | 50 | 7 | 1 | 10 | 0.9 | 0.514 | 2.691099 | 0.40605
Absorbate Dosage | 37 | 50 | 7 | 1 | 10 | 0.9 | 0.116 | 0.6073298 | 0.521815
Absorbate Dosage | 37 | 50 | 7 | 1 | 20 | 0.9 | 0.213 | 1.115183 | 1.049156
Absorbate Dosage | 37 | 50 | 7 | 1 | 30 | 0.9 | 0.31 | 1.623037 | 1.576498
Absorbate Dosage | 37 | 50 | 7 | 1 | 40 | 0.9 | 0.738 | 3.863874 | 2.007563
Absorbate Dosage | 37 | 50 | 7 | 1 | 50 | 0.9 | 0.556 | 2.910995 | 2.616056
Absorbate Dosage | 37 | 50 | 7 | 1 | 60 | 0.9 | 0.624 | 3.267016 | 3.151832
Absorbate Dosage | 37 | 50 | 7 | 1 | 70 | 0.9 | 0.696 | 3.643979 | 3.686446
Absorbate Dosage | 37 | 50 | 7 | 1 | 80 | 0.9 | 0.438 | 2.293194 | 4.317045
Absorbate Dosage | 37 | 50 | 7 | 1 | 90 | 0.9 | 0.979 | 5.125654 | 4.715241
Temperature | 25 | 50 | 7 | 1 | 10 | 0.9 | 0.181 | 0.947644 | 0.5029087
Temperature | 30 | 50 | 7 | 1 | 10 | 0.9 | 0.186 | 0.973822 | 0.5014543
Temperature | 35 | 50 | 7 | 1 | 10 | 0.9 | 0.191 | 1 | 0.5
Temperature | 40 | 50 | 7 | 1 | 10 | 0.9 | 0.193 | 1.010471 | 0.4994183
Temperature | 45 | 50 | 7 | 1 | 10 | 0.9 | 0.195 | 1.020942 | 0.4988365
Temperature | 50 | 50 | 7 | 1 | 10 | 0.9 | 0.206 | 1.078534 | 0.495637
Temperature | 55 | 50 | 7 | 1 | 10 | 0.9 | 0.216 | 1.13089 | 0.4927283
Temperature | 60 | 50 | 7 | 1 | 10 | 0.9 | 0.217 | 1.136126 | 0.4924375
Temperature | 65 | 50 | 7 | 1 | 10 | 0.9 | 0.223 | 1.167539 | 0.4906923
pH | 25 | 50 | 1 | 1 | 10 | 0.9 | 0.03 | 0.1570681 | 0.5468296
pH | 25 | 50 | 2 | 1 | 10 | 0.9 | 0.245 | 1.282723 | 0.4842932
pH | 25 | 50 | 3 | 1 | 10 | 0.9 | 0.261 | 1.366492 | 0.4796393
pH | 25 | 50 | 4 | 1 | 10 | 0.9 | 0.27 | 1.413613 | 0.4770215
pH | 25 | 50 | 5 | 1 | 10 | 0.9 | 0.279 | 1.460733 | 0.4744037
pH | 25 | 50 | 6 | 1 | 10 | 0.9 | 0.199 | 1.041885 | 0.4976731
pH | 25 | 50 | 7 | 1 | 10 | 0.9 | 0.209 | 1.094241 | 0.4947644
pH | 25 | 50 | 8 | 1 | 10 | 0.9 | 0.212 | 1.109948 | 0.4938918
pH | 25 | 50 | 9 | 1 | 10 | 0.9 | 0.31 | 1.623037 | 0.4653869
pH | 25 | 50 | 10 | 1 | 10 | 0.9 | 0.295 | 1.544503 | 0.4697499
pH | 25 | 50 | 11 | 1 | 10 | 0.9 | 0.34 | 1.780105 | 0.4566608
pH | 25 | 50 | 12 | 1 | 10 | 0.9 | 0.189 | 0.9895288 | 0.5005817